## MT- G - MSS - 17A01
No | Question | Pilihan | Jawaban | Nilai
1 | Which of the following discontinuity orientation is best detected by yoke method ? Mana cacat yang berikut ini yang paling bagus dideteksi oleh yoke method ? | a | in a line with the line drawn from their leg
|  | b | right angle with the line drawn from their leg | X
|  | c | make 450 with the line drawn from their leg
|  | d | none of the above.
|  | e | all of the above.
2 | When testing the article-using coil, the best position of the test piece is best in the inside surface of coil Jika pengujian dengan menggunakan coil, posisi yang paling bagus dari test piece adalah di center daricoil | a | False.
|  | b | True. | X
3 | Copper is recommended as a central conductor, due to they can produce stronger magnetic field strength out side the cooper conductor , if it is compared with magnetic conductor. Tembaga disarankan untuk digunakan sebagai central conductor, karena dia menghasilkan magnetic field strength lebih kuat di bagian luar dari conductor tembaga , jika dibandingkan dengan magnetic conductor. | a | False | X
|  | b | True
4 | Central conductor is best to detect discontinuities that oriented parallel to the central conductor’s axis or material being tested axis. Central conductor adalah sangat baik untuk mendeteksi discontinuities yang orientasinya palalel dengan as dari central conductor atau as dari material yang di pengujian | a | False
|  | b | True. | X
5 | Which of the following is not correct : Mana yang berikut ini yang tidak benar : | a | although an article magnetized in long period time, the article will reach the point that flux density can not be increased
|  | b | an article has properties that high reluctance has also high permeability | X
|  | c | a surface crack in magnetized bar will disrupt the flow of lines of force and possible to attract the magnetic particle.
|  | d | right hand rule assume that the electric flow from + to –
|  | e | none of the above.
6 | When we are testing an article, the sequences are as the followings : turn on current , apply particle , remove excess particle , interpret , evaluation , etc ; this refer to Jika pengujian benda, dengan urutan seperti berikut : turn on current , apply particle , remove excess particle , interpret , evaluation , etc, disebut | a | continuous wet method
|  | b | continuous dry method | X
|  | c | residual wet method
|  | d | head shot
|  | e | none of the above.
7 | Why are large soft contact areas such as lead or copper braid used for surfaces or headstocks? | a | to increase the contact area and reduce the possibility of burning the part | X
|  | b | because of their low melting points
|  | c | because they help heat metal, thus facilitating magnetic induction
|  | d | to increase the contact area and flux density
8 | Both prod and coil produce the circular magnetic flux. Kedua-duanya prod dan coil shot menghasilkan circular magnetic flux | a | False. | X
|  | b | True.
9 | AC are preferred to be used for demagnetization; due to they alter the direction of current flow makes the magnetic domain become random oriented AC adalah diutamakan untuk digunakan untuk demagnetisasi. karena arah arus listriknya berubah arah membuat magnetic domain menjadi acak kedudukkannya | a | False.
|  | b | True. | X
10 | Fig. “ 3 “ illustrate the flux distribution , the “ a “ illustrate : Fig. “ 3 “ adalah ilustrasi dari distribusi flux, “ a “ menggambarkan : | a | DC in non magnetic material
|  | b | DC in magnetic material
|  | c | AC in non magnetic material
|  | d | AC in magnetic material | X
|  | e | none of the above.
|  | f | all of the above.
11 | Fig. “ 3 “ illustrate the flux distribution , the “ b “ illustrate : Fig. “ 3 “adalah ilustrasi dari distribusi flux, “ b “ menggambarkan : | a | DC in non magnetic material
|  | b | DC in magnetic material
|  | c | AC in non magnetic material
|  | d | AC in magnetic material | X
|  | e | none of the above.
|  | f | all of the above.
12 | An acceptance standard states “ only indications with dimension greater than 1/16 “ shall be considered relevant “. Which of the following are considered relevant indication? Sebuah acceptance standard menyebut hanya indikasi yang ukurannya lebih besar dari 1/16 “ harus dianggap relevant. Mana yang berikut dianggap relevant indikasi? | a | rounded indication 1/16 “ in diameter.
|  | b | crack 1/16 “ in length.
|  | c | forging lap 1/16 “ in length.
|  | d | rounded 1/8 “ in diameter. | X
|  | e | all of the above
|  | f | None of the above.
13 | Porosities are discontinuities of Porosity adalah cacat dari | a | parts that have been used in service
|  | b | welding
|  | c | casting
|  | d | b and c | X
|  | e | all of the above
14 | Using the Yoke examination method; at least two separately examination shall carried out on each area and the second examination shall be with the magnetic flux approximately perpendicular to that used in the first examination; the reason is: Dengan menggunakan Yoke, minimum dua kali uji terpisah harus dilakukan pada setiap area dan uji yang kedua harus dengan magnetic flux yang kira-kira tegak lurus dengan yang pertama; alasannya adalah : | a | easy to remove residual magnetism.
|  | b | to detect as much as possible the longitudinal defect.
|  | c | To detect as much as possible transverse indication.
|  | d | to detect the indications in any direction | X
|  | e | none of the above.
15 | Refer to the fig. “ 2 “ , o – b is : | a | coercive force
|  | b | magnetization force
|  | c | flux density
|  | d | residual magnetism | X
|  | e | none of the above.
|  | f | all of the above.
16 | Refer to the fig. “ 2 “ , o – b will be higher when magnetized material change from hard to soft steel Refer to the fig. “ 2 “ , o – b akan lebih besar jika material yang dimagnetisasi ganti dari hard ke soft steel | a | false | X
|  | b | true
17 | Refer to the fig. “ 2 “ , Line “ X “ represent : Refer to the fig. “ 2 “ , Line “ X “ menggambarkan : | a | magnetization force | X
|  | b | line of force
|  | c | residual magnetism
|  | d | flux density
|  | e | none of the above.
|  | f | all of the above.
18 | SNT- TC- 1A is : SNT- TC- 1A adalah : | a | Code for qualification NDE personnel that very popular in the world
|  | b | One of the Multi Spec document to qualify NDE personnel
|  | c | Manufacture’s Written practice to qualify NDE personnel
|  | d | Recommended document as guide line for employers to establish their own written practice | X
|  | e | none of the above.
19 | As shown in fig. 1 , which of the discontinuity is the best detected using coil magnetization? Seperti pada gambar no. 1, cacat mana yang yang paling bagus terdeteksi dengan menggunakan coil? | a | No. 1 | X
|  | b | No. 2
|  | c | No. 3
|  | d | All of the above
20 | The interpretation of magnetic particle indications may aided by: Interpretation dari magnetic particle indication bisa dibantu dengan: | a | observing with a magnifying glass
|  | b | observing the indications as they are formed
|  | c | repeating the testing when in doubt
|  | d | all of the above | X
21 | Which of the following is not correct : Mana yang berikut ini yang tidak benar : | a | The circularly magnetized material should be longitudinally magnetized before they are going to be demagnetized.
|  | b | Demagnetization can be performed with reducing the current of magnetization
|  | c | Demagnetized article is to be laid in north – south for catching the earth magnet | X
|  | d | Demagnetization can be performed with reversing the current of magnetization
|  | e | none of the above.
22 | Which of the followings will produce longitudinal magnetic field Yang mana berikut ini yang menghasikan longitudinal magnetic field | a | Prod
|  | b | Head shot
|  | c | Yoke | X
|  | d | Central conductor
|  | e | none of the above.
|  | f | all of the above.
23 | Which of the followings is correct statement regarding the demagnetization Yang mana berikut ini adalah pernyataan yang benar sehubungan dengan demagnetization | a | reversing the part in the magnetic field
|  | b | reversing the magnetic field
|  | c | turning the coil or equipment 1800
|  | d | laid the part to the north – south
|  | e | all of the above except “ d ” | X
|  | f | none of the above.
24 | Foreign materials such as dirt, oil on the part can cause Material asing seperti debu, oli pada permukaan benda pengujian bisa menyebabkan | a | True indication
|  | b | False indication | X
|  | c | Defect
|  | d | Relevant indication
|  | e | Non relevant indication
25 | Refer to the Fig. “ 4 “ , “ a “ illustrate : Menunjuk Fig. “ 4 “ , “ a “ adalah : | a | flux distribution in non magnetic material
|  | b | flux distribution in magnetic material | X
|  | c | flux distribution in both non magnetic and magnetic material
|  | d | none of the above.
|  | e | all of the above.
26 | Refer to the Fig. “ 4 “ , “ X “ illustrate : Menunjuk Fig. “ 4 “ , “ X “ menggambarkan : | a | flux density
|  | b | material density
|  | c | distance from the center | X
|  | d | flux strength
|  | e | none of the above.
|  | f | all of the above.
27 | Permanent magnet produce circular magnetic field Permanent magnet menghasilkan circular medan magnet | a | False. | X
|  | b | True.
28 | The light energy that wave length just bellow the visible range of violet light and reacts strongly on certain dyes that makes them fluoresce in the range visible to the eye is called Sinar yang panjang gelombangnya sedikit dibawah sinar violet dan reaksi kyat pada warna tertentu yang membuat mereka bercahaya pada daerah nampak dengan mata disebut: | a | beta ray
|  | b | gama ray
|  | c | visible light
|  | d | black light | X
|  | e | none of the above.
29 | In the magnetic particle test; when the application of magnetic particle is conducted simultaneously with the magnetizing operation is called Pada magnetic particle test, jika aplikasi magnetic particle dilakukan berbarengan dengan operasi magnetisasi disebut : | a | residual method
|  | b | magnetic particle method
|  | c | newest method
|  | d | all of the above
|  | e | none of the above | X
30 | A material has high permeability, it means having high resistance to magnetizing force Material yang punya high permeability, berarti mempunyai high resistance untuk dimagnetisasi | a | False. | X
|  | b | True.
31 | When the suspension of the wet magnetic particle medium are used several time and become weak, than they shall be measure with Jika suspension dari wet magnetic particle medium digunakan berulang – ulang dan menjadi lemah, kemudian dia harus di ukur dengan | a | temperature test
|  | b | settling test | X
|  | c | curie test
|  | d | viscosity test
|  | e | none of the above
32 | When a true relevant indication (discontinuity) exceeds the specification criteria, it becomes a, Jika true relevant indikasi (discontinuity) melebihi spesifikasi criteria, dia menjadi sebuah, | a | Indication
|  | b | Defect | X
|  | c | False indication
|  | d | None of the above
33 | What is the significant different between defect and discontinuity? Apa perbedaan yang mencolok antara defect dan discontinuity? | a | discontinuity is defect
|  | b | discontinuity is interruption in the normal physical of an article
|  | c | defect is rejected discontinuity in accordance to the standard or Code | X
|  | d | both are the same
|  | e | none of the above
34 | The circularly magnetized material should be longitudinally magnetized before they are going to be demagnetized. Material yang sudah dimagnetisasi dengan circularlly harus di magnetisasi longitudinally sebelum mereka di demagnetisasi. | a | .False.
|  | b | True. | X
35 | When the parameters are the same, the field strength distribution of magnetic and nonmagnetic outside solid conductor is not the same. Jika parameter nya sama, distribusi field strength bagian diluar dari magnetic dan non magnetic conductor yang pejal adalah tidak sama | a | False. | X
|  | b | True.
36 | If the magnetizing force increased than the flux density automatically increase and increase as long as the magnetizing increased. Jika kekuatan magnetisasi dinaikkan kemudian flux density otomatis naik dan terus naik selama kekuatan magnetisasi dinaikkan | a | False. | X
|  | b | True.
37 | It is possible the MT performed in the non magnetic materials , due to they have high permeability MT memungkinkan dilaksanakan pada non magnetic materials , karena mereka punya high permeability | a | false | X
|  | b | true
38 | The properties of material easily become a magnet , refer to : Sifat dari material yang mudah menjadi magnet, disebut : | a | permeability | X
|  | b | reluctance
|  | c | soft steel
|  | d | hard steel
|  | e | none of the above.
|  | f | all of the above.
39 | The indication is shown only when magnetic flux is interrupted and the particles are attracted by them Indication kelihatan jika magnetic flux terganggu dan particles ditarik oleh mereka | a | false
|  | b | true | X
40 | The followings are the purpose of MT , except Berikut ini adalah tujuan dari test MT ,kecuali | a | to find the defect without impairing the part
|  | b | to enhance the visual image of an indication the surface of the material
|  | c | to make the defected part become a very good condition | X
|  | d | to disclose acceptable and unacceptable material in accordance with the predetermined standard
|  | e | none of the above.